## Sheet1
Sieve Analysis Results
Sample B
Total dry weight of the sample = |  |  | 1480 | gm
Weight of soil retained from sieve # 4 = |  |  |  | gm
Weight of soil retained from sieve # 8 = |  |  |  | gm
Weight of soil retained from sieve # 16 = |  |  |  | gm
Weight of soil retained from sieve # 30 = |  |  |  | gm
Sieve no. | Diameter (mm) | Retained weight (gm) | Total retained (gm) | % Passing
3/4'' | 19 | 0 | 0 | 100
1/2'' | 12 | 0 | 0 | 100
Sieve no.4 | 4.75 | 358 | 358 | 75.71235
Sieve no.10 | 2 | 531 | 889 | 39.68792
Sieve no.20 | 0.85 | 298 | 1187 | 19.47083
Sieve no.40 | 0.425 | 225 | 1412 | 4.206242
Sieve no.80 | 0.21 | 57 | 1469 | 0.339213
Sieve no.100 | 0.15 | 5 | 1474 | 0
Sieve no.200 | 0.075 | 0 | 1474 | 0
PAN |  | 0 | 1474